## Лист1
Таблица 1. Полупроводниковый образец | [6 empty] | Таблица 2. Металлический образец
T, K | I, мкА | U, В | R, Ом | ln R | 10^3/T, 1/К |  | T, К | I, мкА | U, В | R, кОм | t, С
294 | 1017 | 0.202 | 198.6234 | 5.291411 | 3.401361 | 3.166087 | 355 | 1066 | 1.635 | 1.533771 | 82
299 | 1065 | 0.162 | 152.1127 | 5.024622 | 3.344482 |  | 349 | 1072 | 1.622 | 1.51306 | 76
304 | 1105 | 0.136 | 123.0769 | 4.81281 | 3.289474 |  | 343 | 1081 | 1.617 | 1.495837 | 70
309 | 1138 | 0.113 | 99.29701 | 4.598115 | 3.236246 |  | 338 | 1094 | 1.6 | 1.462523 | 65
314 | 1165 | 0.095 | 81.54506 | 4.401156 | 3.184713 |  | 333 | 1106 | 1.588 | 1.435805 | 60
319 | 1187 | 0.08 | 67.3968 | 4.210598 | 3.134796 |  | 328 | 1111 | 1.575 | 1.417642 | 55
324 | 1206 | 0.068 | 56.38474 | 4.032199 | 3.08642 |  | 323 | 1128 | 1.57 | 1.391844 | 50
329 | 1221 | 0.058 | 47.50205 | 3.860773 | 3.039514 |  | 318 | 1139 | 1.562 | 1.371378 | 45
334 | 1234 | 0.049 | 39.70827 | 3.681559 | 2.994012 |  | 311 | 1155 | 1.55 | 1.341991 | 38
339 | 1244 | 0.042 | 33.76206 | 3.519338 | 2.949853 |  | 304 | 1173 | 1.536 | 1.309463 | 31
| Пары | alpha | <alpha> | (а-<a>)^2 | delta a |  | k, Дж/К | k, эВ/K
| 1-6 | 0.00364165 | 0.003904314 | 6.899245e-08 | 0.0005164773 | 13.22838 | 1.380649e-23 | 8.61733e-05
| 2-7 | 0.004023471 |  | 1.419836e-08
| 3-8 | 0.00433899 |  | 1.889435e-07
| 4-9 | 0.003807833 |  | 9.3085e-09
| 5-10 | 0.003709625 |  | 3.790358e-08
| пары | Eg, Дж | Eg, эВ | <Eg>, Дж | <Eg>, эВ | (Eg-<Eg>)^2, Дж | (E-<Eg>)^2, эВ | delta Eg, Дж | delta Eg, эВ
| 1-6 | 1.119597e-19 | 0.6987974 | 1.062959e-19 | 0.6634463 | 3.20795e-41 | 0.001249702 | 6.093232e-21 | 6 | 904.3686
| 2-7 | 1.061906e-19 | 0.6627896 |  |  | 1.107019e-44 | 4.312549e-07
| 3-8 | 1.051711e-19 | 0.6564262 |  |  | 1.265062e-42 | 4.928227e-05
| 4-9 | 1.04481e-19 | 0.6521188 |  |  | 3.293758e-42 | 0.000128313
| 5-10 | 1.036768e-19 | 0.6470996 |  |  | 6.859374e-42 | 0.0002672166